## Batch1_Pathak2016
Steel | Type | Thickness_mm | YS_MPa | UTS_MPa | n_value | Clearance_pct | Hole_Preparation | Burr_Orientation | Punch_Geometry | HER_pct | Strength_Ratio_YS_UTS | UTS_x_n
CP590 | CP | 2.5 | 548 | 614 | 0.1 | 12 | Reamed | NA | Conical | 176 | 0.8925081 | 61.4
CP590 | CP | 2.5 | 548 | 614 | 0.1 | 12 | Sheared | Burr Down | Conical | 109 | 0.8925081 | 61.4
CP590 | CP | 2.5 | 548 | 614 | 0.1 | 12 | Sheared | Burr Up | Conical | 79 | 0.8925081 | 61.4
CP590 | CP | 2.5 | 548 | 614 | 0.1 | 12 | Reamed | NA | Flat | 53 | 0.8925081 | 61.4
CP590 | CP | 2.5 | 548 | 614 | 0.1 | 12 | Sheared | Burr Down | Flat | 47 | 0.8925081 | 61.4
CP590 | CP | 2.5 | 548 | 614 | 0.1 | 12 | Sheared | Burr Up | Flat | 48 | 0.8925081 | 61.4
CP800 | CP | 2.9 | 710 | 810 | 0.08 | 12 | Reamed | NA | Conical | 180 | 0.8765432 | 64.8
CP800 | CP | 2.9 | 710 | 810 | 0.08 | 12 | Sheared | Burr Down | Conical | 75 | 0.8765432 | 64.8
CP800 | CP | 2.9 | 710 | 810 | 0.08 | 12 | Sheared | Burr Up | Conical | 69 | 0.8765432 | 64.8
CP800 | CP | 2.9 | 710 | 810 | 0.08 | 12 | Reamed | NA | Flat | 50 | 0.8765432 | 64.8
CP800 | CP | 2.9 | 710 | 810 | 0.08 | 12 | Sheared | Burr Down | Flat | 43 | 0.8765432 | 64.8
CP800 | CP | 2.9 | 710 | 810 | 0.08 | 12 | Sheared | Burr Up | Flat | 42 | 0.8765432 | 64.8
DP600 | DP | 1.8 | 348 | 610 | 0.17 | 12 | Reamed | NA | Conical | 153 | 0.5704918 | 103.7
DP600 | DP | 1.8 | 348 | 610 | 0.17 | 12 | Sheared | Burr Down | Conical | 64 | 0.5704918 | 103.7
DP600 | DP | 1.8 | 348 | 610 | 0.17 | 12 | Sheared | Burr Up | Conical | 54 | 0.5704918 | 103.7
DP600 | DP | 1.8 | 348 | 610 | 0.17 | 12 | Reamed | NA | Flat | 55 | 0.5704918 | 103.7
DP600 | DP | 1.8 | 348 | 610 | 0.17 | 12 | Sheared | Burr Down | Flat | 49 | 0.5704918 | 103.7
DP600 | DP | 1.8 | 348 | 610 | 0.17 | 12 | Sheared | Burr Up | Flat | 48 | 0.5704918 | 103.7
DP780 | DP | 1.5 | 509 | 800 | 0.15 | 12 | Reamed | NA | Conical | 51 | 0.63625 | 120
DP780 | DP | 1.5 | 509 | 800 | 0.15 | 12 | Sheared | Burr Down | Conical | 30 | 0.63625 | 120
DP780 | DP | 1.5 | 509 | 800 | 0.15 | 12 | Sheared | Burr Up | Conical | 22 | 0.63625 | 120
DP780 | DP | 1.5 | 509 | 800 | 0.15 | 12 | Reamed | NA | Flat | 39 | 0.63625 | 120
DP780 | DP | 1.5 | 509 | 800 | 0.15 | 12 | Sheared | Burr Down | Flat | 27 | 0.63625 | 120
DP780 | DP | 1.5 | 509 | 800 | 0.15 | 12 | Sheared | Burr Up | Flat | 25 | 0.63625 | 120
CP590 | CP | 2.5 | 548 | 614 | 0.1 | 12 | Sheared | BurrDown | Conical | 109 | 0.8925081 | 61.4
CP590 | CP | 2.5 | 548 | 614 | 0.1 | 12 | Sheared | BurrUp | Conical | 79 | 0.8925081 | 61.4
CP800 | CP | 2.9 | 710 | 810 | 0.08 | 12 | Sheared | BurrDown | Conical | 75 | 0.8765432 | 64.8
CP800 | CP | 2.9 | 710 | 810 | 0.08 | 12 | Sheared | BurrUp | Conical | 69 | 0.8765432 | 64.8
DP600 | DP | 1.85 | 348 | 610 | 0.17 | 12 | Sheared | BurrDown | Conical | 64 | 0.5704918 | 103.7
DP600 | DP | 1.85 | 348 | 610 | 0.17 | 12 | Sheared | BurrUp | Conical | 54 | 0.5704918 | 103.7
DP780 | DP | 1.56 | 509 | 800 | 0.16 | 12 | Sheared | BurrDown | Conical | 30 | 0.63625 | 128
DP780 | DP | 1.56 | 509 | 800 | 0.16 | 12 | Sheared | BurrUp | Conical | 22 | 0.63625 | 128
DP800 | DP | 1.5 | 520 | 800 | 0.15 | 12 | Sheared | NA | Conical | 50 | 0.65 | 120
CP800 | CP | 1.5 | 650 | 800 | 0.08 | 12 | Sheared | NA | Conical | 78 | 0.8125 | 64
DP800 | DP | 1.6 | 520 | 800 | 0.15 | 12.5 | Sheared | NA | Conical | 50 | 0.65 | 120
CP800 | CP | 1.6 | 650 | 800 | 0.08 | 12.5 | Sheared | NA | Conical | 80 | 0.8125 | 64
DP600 | DP | 1.2 | 350 | 600 | 0.18 | 10 | Sheared | NA | Conical | 65 | 0.5833333 | 108
DP600 | DP | 1.4 | 350 | 600 | 0.18 | 10 | Sheared | NA | Conical | 67 | 0.5833333 | 108
DP980 | DP | 1.4 | 700 | 980 | 0.12 | 10 | Sheared | NA | Conical | 35 | 0.7142857 | 117.6
DP1180 | DP | 1.4 | 900 | 1180 | 0.09 | 10 | Sheared | NA | Conical | 18 | 0.7627119 | 106.2
DP980 | DP | 1.6 | 700 | 980 | 0.12 | 12 | Sheared | NA | Conical | 42 | 0.7142857 | 117.6
DP1180 | DP | 1.6 | 900 | 1180 | 0.09 | 12 | Sheared | NA | Conical | 22 | 0.7627119 | 106.2
DP1000 | DP | 1.5 | 800 | 1000 | 0.1 | 12 | Sheared | NA | Conical | 37 | 0.8 | 100
CP1000HD | CP | 1.5 | 850 | 1000 | 0.08 | 12 | Sheared | NA | Conical | 86 | 0.85 | 80
CP1200 | CP | 1.5 | 1050 | 1200 | 0.06 | 12 | Sheared | NA | Conical | 67 | 0.875 | 72
CP590 | CP | 2.5 | 548 | 614 | 0.1 | 12 | Sheared | Down | Conical | 109 | 0.8925081 | 61.4
CP590 | CP | 2.5 | 548 | 614 | 0.1 | 12 | Sheared | Up | Conical | 79 | 0.8925081 | 61.4
CP590 | CP | 2.5 | 548 | 614 | 0.1 | 12 | Sheared | Down | Flat | 47 | 0.8925081 | 61.4
CP590 | CP | 2.5 | 548 | 614 | 0.1 | 12 | Sheared | Up | Flat | 48 | 0.8925081 | 61.4
CP800 | CP | 2.9 | 710 | 810 | 0.08 | 12 | Sheared | Down | Conical | 75 | 0.8765432 | 64.8
CP800 | CP | 2.9 | 710 | 810 | 0.08 | 12 | Sheared | Up | Conical | 69 | 0.8765432 | 64.8
CP800 | CP | 2.9 | 710 | 810 | 0.08 | 12 | Sheared | Down | Flat | 43 | 0.8765432 | 64.8
CP800 | CP | 2.9 | 710 | 810 | 0.08 | 12 | Sheared | Up | Flat | 42 | 0.8765432 | 64.8
DP600 | DP | 1.85 | 348 | 610 | 0.17 | 12 | Reamed | NA | Conical | 153 | 0.5704918 | 103.7
DP600 | DP | 1.85 | 348 | 610 | 0.17 | 12 | Sheared | Down | Conical | 64 | 0.5704918 | 103.7
DP600 | DP | 1.85 | 348 | 610 | 0.17 | 12 | Sheared | Up | Conical | 54 | 0.5704918 | 103.7
DP600 | DP | 1.85 | 348 | 610 | 0.17 | 12 | Reamed | NA | Flat | 55 | 0.5704918 | 103.7
DP600 | DP | 1.85 | 348 | 610 | 0.17 | 12 | Sheared | Down | Flat | 49 | 0.5704918 | 103.7
DP600 | DP | 1.85 | 348 | 610 | 0.17 | 12 | Sheared | Up | Flat | 48 | 0.5704918 | 103.7
DP780 | DP | 1.56 | 509 | 800 | 0.16 | 12 | Reamed | NA | Conical | 51 | 0.63625 | 128
DP780 | DP | 1.56 | 509 | 800 | 0.16 | 12 | Sheared | Down | Conical | 30 | 0.63625 | 128
DP780 | DP | 1.56 | 509 | 800 | 0.16 | 12 | Sheared | Up | Conical | 22 | 0.63625 | 128
DP780 | DP | 1.56 | 509 | 800 | 0.16 | 12 | Reamed | NA | Flat | 39 | 0.63625 | 128
DP780 | DP | 1.56 | 509 | 800 | 0.16 | 12 | Sheared | Down | Flat | 27 | 0.63625 | 128
DP780 | DP | 1.56 | 509 | 800 | 0.16 | 12 | Sheared | Up | Flat | 25 | 0.63625 | 128
CP590 | CP | 2.5 | 548 | 614 | 0.1 | 12 | Sheared-Polished | Down | Conical | 106 | 0.8925081 | 61.4
CP590 | CP | 2.5 | 548 | 614 | 0.1 | 12 | Sheared-Polished | Up | Conical | 91 | 0.8925081 | 61.4
CP800 | CP | 2.9 | 710 | 810 | 0.08 | 12 | Sheared-Polished | Down | Conical | 84 | 0.8765432 | 64.8
CP800 | CP | 2.9 | 710 | 810 | 0.08 | 12 | Sheared-Polished | Up | Conical | 72 | 0.8765432 | 64.8
DP600 | DP | 1.85 | 348 | 610 | 0.17 | 12 | Sheared-Polished | Down | Conical | 64 | 0.5704918 | 103.7
DP600 | DP | 1.85 | 348 | 610 | 0.17 | 12 | Sheared-Polished | Up | Conical | 59 | 0.5704918 | 103.7
DP780 | DP | 1.56 | 509 | 800 | 0.16 | 12 | Sheared-Polished | Down | Conical | 27 | 0.63625 | 128
DP780 | DP | 1.56 | 509 | 800 | 0.16 | 12 | Sheared-Polished | Up | Conical | 20 | 0.63625 | 128
DP600 | DP | 2.6 | NA | NA | NA | 8 | Punched | Top | Conical | 34
DP600 | DP | 2.6 | NA | NA | NA | 8 | Punched | Bottom | Conical | 48
DP600 | DP | 2.6 | NA | NA | NA | 0.5 | Fine Pierced | Top | Conical | 31
DP600 | DP | 2.6 | NA | NA | NA | 0.5 | Fine Pierced | Bottom | Conical | 42
DP980 | DP | 1.2 | 804 | 979 | NA | NA | EDM | NA | Conical | 51 | 0.8212462
DP980 | DP | 1.2 | 724 | 830 | NA | NA | EDM+36Jmm | NA | Conical | 41 | 0.8722892
DP980 | DP | 1.2 | 697 | 844 | NA | NA | EDM+43Jmm | NA | Conical | 43 | 0.8258294
DP980 | DP | 1.2 | 735 | 950 | NA | NA | EDM+55Jmm | NA | Conical | 53 | 0.7736842
DP980 | DP | 1.2 | 721 | 901 | NA | NA | EDM+61Jmm | NA | Conical | 62 | 0.800222
DP980 | DP | 1.2 | 724 | 931 | NA | NA | EDM+74Jmm | NA | Conical | 44 | 0.7776584
DP980 | DP | 1.4 | 771 | 1009 | NA | 12 | Punched | NA | Conical | 41
DP980 | DP | 1.4 | 771 | 1009 | NA | 12 | Machined | NA | Conical | NA
DP980 | DP | 1.4 | 613 | 975 | 0.093 | 12 | Punched | Up | Conical | NA
DP780 | DP | 1.2 | 1003 | 814 | 0.092 | NA | Punched | NA | NA | 33.8
DP780 | DP | 1.2 | 1003 | 814 | 0.092 | NA | Punched | NA | NA | 4.6
DP980 | DP | 1.2 | 1215 | 952 | 0.11 | NA | Punched | NA | NA | 45.9
DP980 | DP | 1.2 | 1215 | 952 | 0.11 | NA | Punched | NA | NA | 7.2
DP600 | DP | 1 | 425.6 | 646.6 | 0.15 | NA | Waterjet | NA | Conical30 | 72
DP600 | DP | 1 | 425.6 | 646.6 | 0.15 | NA | Waterjet | NA | Conical60 | 73
DP600 | DP | 1 | 425.6 | 646.6 | 0.15 | NA | Waterjet | NA | Conical | NA
DP800 | DP | 1 | 550.3 | 851 | 0.16 | NA | Waterjet | NA | Conical | NA
DP780 | DP | 1.2 | 1003 | 814 | 0.0924 | 5 | Punched | NA | Flat | NA | 1.232 | 75.21
DP780 | DP | 1.2 | 1003 | 814 | 0.0924 | 5 | Punched | NA | 6deg | NA | 1.232 | 75.21
DP780 | DP | 1.2 | 1003 | 814 | 0.0924 | 5 | Punched | NA | 12deg | NA | 1.232 | 75.21
DP780 | DP | 1.2 | 1003 | 814 | 0.0924 | 12 | Punched | NA | Flat | NA | 1.232 | 75.21
DP780 | DP | 1.2 | 1003 | 814 | 0.0924 | 12 | Punched | NA | 6deg | NA | 1.232 | 75.21
DP780 | DP | 1.2 | 1003 | 814 | 0.0924 | 12 | Punched | NA | 12deg | NA | 1.232 | 75.21
DP780 | DP | 1.2 | 1003 | 814 | 0.0924 | 18 | Punched | NA | Flat | NA | 1.232 | 75.21
DP780 | DP | 1.2 | 1003 | 814 | 0.0924 | 18 | Punched | NA | 6deg | NA | 1.232 | 75.21
DP780 | DP | 1.2 | 1003 | 814 | 0.0924 | 18 | Punched | NA | 12deg | NA | 1.232 | 75.21
DP780 | DP | 1.2 | 1003 | 814 | 0.0924 | 24 | Punched | NA | Flat | NA | 1.232 | 75.21
DP780 | DP | 1.2 | 1003 | 814 | 0.0924 | 24 | Punched | NA | 6deg | NA | 1.232 | 75.21
DP780 | DP | 1.2 | 1003 | 814 | 0.0924 | 24 | Punched | NA | 12deg | NA | 1.232 | 75.21
DP980 | DP | 1.2 | 1215 | 952 | 0.1103 | 5 | Punched | NA | Flat | NA | 1.276 | 104.99
DP980 | DP | 1.2 | 1215 | 952 | 0.1103 | 5 | Punched | NA | 6deg | NA | 1.276 | 104.99
| DP | 1.2 | 1215 | 952 | 0.1103 | 5 | Punched | NA | 12deg | NA | 1.276 | 104.99
DP980 | DP | 1.2 | 1215 | 952 | 0.1103 | 12 | Punched | NA | Flat | NA | 1.276 | 104.99
DP980 | DP | 1.2 | 1215 | 952 | 0.1103 | 12 | Punched | NA | 6deg | NA | 1.276 | 104.99
DP980 | DP | 1.2 | 1215 | 952 | 0.1103 | 12 | Punched | NA | 12deg | NA | 1.276 | 104.99
DP980 | DP | 1.2 | 1215 | 952 | 0.1103 | 18 | Punched | NA | Flat | NA | 1.276 | 104.99
DP980 | DP | 1.2 | 1215 | 952 | 0.1103 | 18 | Punched | NA | 6deg | NA | 1.276 | 104.99
DP980 | DP | 1.2 | 1215 | 952 | 0.1103 | 18 | Punched | NA | 12deg | NA | 1.276 | 104.99
DP980 | DP | 1.2 | 1215 | 952 | 0.1103 | 24 | Punched | NA | Flat | NA | 1.276 | 104.99
DP980 | DP | 1.2 | 1215 | 952 | 0.1103 | 24 | Punched | NA | 6deg | NA | 1.276 | 104.99
DP980 | DP | 1.2 | 1215 | 952 | 0.1103 | 24 | Punched | NA | 12deg | NA | 1.276 | 104.99
DP1180 | DP | 1.2 | 1002.2 | 1269.35 | 0.054 | 6 | Punched | NA | Flat | NA | 0.789 | 68.54
DP1180 | DP | 1.2 | 1002.2 | 1269.35 | 0.054 | 12 | Punched | NA | Flat | 12.7 | 0.789 | 68.54
DP1180 | DP | 1.2 | 1002.2 | 1269.35 | 0.054 | 20 | Punched | NA | Flat | 13.1 | 0.789 | 68.54
DP1180 | DP | 1.2 | 1002.2 | 1269.35 | 0.054 | 12 | Punched | NA | Conical | 12.9 | 0.789 | 68.54
DP1180 | DP | 1.2 | 1002.2 | 1269.35 | 0.054 | 20 | Punched | NA | Conical | 14.6 | 0.789 | 68.54
DP1180 | DP | 1.2 | 1002.2 | 1269.35 | 0.054 | 12 | Punched | NA | Rooftop | 10.1 | 0.789 | 68.54
DP1180 | DP | 1.2 | 1002.2 | 1269.35 | 0.054 | 20 | Punched | NA | Rooftop | 6.93 | 0.789 | 68.54
DP980 | DP | 1.16 | 703.52 | 1038.99 | 0.0716 | 6.2 | Punched | NA | Flat | NA | 0.677 | 74.38
DP590 | DP | 1.31 | 451.06 | 675.05 | 0.1645 | 6.4 | Punched | NA | Flat | NA | 0.668 | 111.05
CP800 | CP | 2.9 | 710 | 810 | 0.08 | 12 | Reamed | NA | Conical | 101 | 0.877 | 64.8
CP800 | CP | 2.9 | 710 | 810 | 0.08 | 12 | Sheared | NA | Conical | 66 | 0.877 | 64.8
DP780 | DP | 1.56 | 509 | 800 | 0.16 | 12 | Reamed | NA | Conical | 54 | 0.636 | 128
DP780 | DP | 1.56 | 509 | 800 | 0.16 | 12 | Sheared | NA | Conical | 28 | 0.636 | 128
DP780 | DP | 1.575 | 500.68 | 807.505 | 0.165 | 10.049 | Sheared |  | Conical | 21.5 | 0.6200333 | 133.238325
DP1000 | DP | 1.506 | 797.47 | 999.832 | 0.096 | 12.879 | Sheared |  | Conical | 40.9 | 0.797604 | 95.983872
DP780 | DP | 1.563 | 518.018 | 804.675 | 0.156 | 12.369 | Sheared | Up | Conical | 17.2 | 0.6437605 | 125.5293
CP590 | CP | 2.544 | 547.601 | 612.151 | 0.097 | 13.223 | Sheared | BurrUp | Conical | 78.2 | 0.8945522 | 59.378647
DP1180 | DP | 1.179 | 999.383 | 1274.673 | 0.056 | 20.413 | Punched |  | Flat | 15.3 | 0.7840309 | 71.381688
CP800 | CP | 3.007 | 706.749 | 804.878 | 0.076 | 12.616 | Reamed |  | Flat | 55.6 | 0.8780821 | 61.170728
CP590 | CP | 2.494 | 541.279 | 605.755 | 0.103 | 12.743 | Sheared | Burr Down | Flat | 49.7 | 0.8935609 | 62.392765
DP780 | DP | 1.527 | 510.857 | 801.167 | 0.161 | 12.871 | Sheared | Up | Flat | 26.1 | 0.6376411 | 128.987887
DP980 | DP | 1.234 | 735.541 | 952.891 |  |  | EDM+55Jmm |  | Conical | 56.2 | 0.7719047
DP1180 | DP | 1.127 | 999.643 | 1264.646 | 0.051 | 19.725 | Punched |  | Rooftop | 14.4 | 0.7904528 | 64.496946
DP600 | DP | 1.807 | 355.746 | 593.171 | 0.168 | 12.163 | Sheared | Up | Flat | 50.9 | 0.599736 | 99.652728
DP780 | DP | 1.596 | 515.347 | 796.513 | 0.158 | 12.858 | Sheared |  | Conical | 27 | 0.6470039 | 125.849054
DP780 | DP | 1.136 | 993.934 | 804.805 | 0.095 | 12.142 | Punched |  | Flat |  | 1.235 | 76.456475
DP980 | DP | 1.235 | 800.582 | 980.585 |  |  | EDM |  | Conical | 54.1 | 0.816433
DP1180 | DP | 1.185 | 1005.854 | 1262.731 | 0.052 | 11.618 | Punched |  | Conical | 6.9 | 0.7965703 | 65.662012
DP980 | DP | 1.224 | 1211.245 | 952.125 | 0.113 | 24.447 | Punched |  | 12deg |  | 1.272149 | 107.590125
DP780 | DP | 1.593 | 508.212 | 795.767 | 0.16 | 10.313 | Sheared | Up | Flat | 17.8 | 0.6386442 | 127.32272
DP780 | DP | 1.134 | 995.022 | 817.998 | 0.088 | 17.622 | Punched |  | 6deg |  | 1.216411 | 71.983824
DP600 | DP | 1.915 | 345.15 | 617.375 | 0.165 | 11.795 | Sheared | Down | Conical | 59.2 | 0.5590605 | 101.866875
DP980 | DP | 1.183 | 730.722 | 913.727 |  |  | EDM+74Jmm |  | Conical | 46.2 | 0.7997159
CP800 | CP | 2.912 | 705.247 | 795.539 | 0.08 | 11.471 | Reamed |  | Conical | 181.2 | 0.8865021 | 63.64312
DP780 | DP | 1.561 | 521.814 | 797.606 | 0.155 | 12.179 | Sheared-Polished | Down | Conical | 28.1 | 0.6542253 | 123.62893
DP780 | DP | 1.268 | 1009.681 | 817.569 | 0.1 | 10.811 | Punched |  | 6deg |  | 1.23498 | 81.7569
DP1180 | DP | 1.168 | 994.787 | 1265.452 | 0.047 | 20.635 | Punched |  | Rooftop | 5.8 | 0.786112 | 59.476244
DP980 | DP | 1.086 | 695.395 | 1042.125 | 0.076 | 8.197 | Punched |  | Flat |  | 0.6672856 | 79.2015
DP600 | DP | 2.746 |  |  |  | 8.414 | Punched | Top | Conical | 29.1
DP780 | DP | 1.453 | 511.142 | 791.871 | 0.158 | 11.388 | Sheared | BurrDown | Conical | 29.3 | 0.6454864 | 125.115618
CP800 | CP | 2.953 | 711.256 | 808.414 | 0.075 | 10.325 | Sheared | Burr Up | Flat | 39.6 | 0.8798165 | 60.63105
DP780 | DP | 1.497 | 523.143 | 801.303 | 0.155 | 11.501 | Sheared | Burr Up | Flat | 19.1 | 0.6528654 | 124.201965
DP980 | DP | 1.152 | 1209.198 | 973.285 | 0.106 | 5.838 | Punched |  | 6deg |  | 1.242388 | 103.16821
DP780 | DP | 1.155 | 1010.453 | 817.85 | 0.092 | 11.959 | Punched |  | 12deg |  | 1.235499 | 75.2422
DP980 | DP | 1.367 | 616.569 | 970.45 | 0.087 | 10.722 | Punched | Up | Conical |  | 0.6353434 | 84.42915
CP800 | CP | 2.909 | 722.633 | 811.6 | 0.079 | 12.286 | Sheared | Burr Up | Flat | 48.5 | 0.8903807 | 64.1164
DP600 | DP | 1.011 | 422.313 | 657.663 | 0.152 |  | Waterjet |  | Conical30 | 79.7 | 0.6421419 | 99.964776
DP980 | DP | 1.209 | 711.204 | 887.318 |  |  | EDM+61Jmm |  | Conical | 70.3 | 0.801521
DP1180 | DP | 1.286 | 1000.764 | 1265.518 | 0.061 | 10.893 | Punched |  | Conical | 8.4 | 0.790794 | 77.196598
CP800 | CP | 2.932 | 706.843 | 809.949 | 0.079 | 12.338 | Sheared | Burr Down | Flat | 50 | 0.8727006 | 63.985971
DP600 | DP | 1.855 | 353.152 | 589.498 | 0.17 | 11.157 | Sheared-Polished | Down | Conical | 57.9 | 0.5990724 | 100.21466
DP1000 | DP | 1.456 | 797.327 | 1009.159 | 0.093 | 12.031 | Sheared |  | Conical | 34.6 | 0.7900906 | 93.851787
DP980 | DP | 1.184 | 812.022 | 984.381 |  |  | EDM |  | Conical | 57.7 | 0.8249062
DP780 | DP | 1.192 | 997.432 | 811.761 | 0.093 |  | Punched |  |  | 5.5 | 1.228726 | 75.493773
DP980 | DP | 1.546 | 700.724 | 982.282 | 0.133 | 13.877 | Sheared |  | Conical | 37.7 | 0.7133634 | 130.643506
DP1180 | DP | 1.386 | 888.292 | 1174.093 | 0.092 | 11.206 | Sheared |  | Conical | 14.4 | 0.7565772 | 108.016556
CP800 | CP | 1.467 | 632.822 | 798.373 | 0.075 | 11.471 | Sheared |  | Conical | 73.6 | 0.7926395 | 59.877975
DP980 | DP | 1.195 | 709.938 | 916.33 |  |  | EDM+74Jmm |  | Conical | 54.6 | 0.7747624
DP980 | DP | 1.136 | 1206.226 | 970.369 | 0.125 | 10.828 | Punched |  | 12deg |  | 1.243059 | 121.296125
DP780 | DP | 1.2 | 1003 | 814 | 0.0924 | 5 | Punched | NA | Flat | NA | 1.232 | 75.21
DP780 | DP | 1.2 | 1003 | 814 | 0.0924 | 5 | Punched | NA | 6deg | NA | 1.232 | 75.21
DP780 | DP | 1.2 | 1003 | 814 | 0.0924 | 5 | Punched | NA | 12deg | NA | 1.232 | 75.21
DP780 | DP | 1.2 | 1003 | 814 | 0.0924 | 12 | Punched | NA | Flat | NA | 1.232 | 75.21
DP780 | DP | 1.2 | 1003 | 814 | 0.0924 | 12 | Punched | NA | 6deg | NA | 1.232 | 75.21
DP780 | DP | 1.2 | 1003 | 814 | 0.0924 | 12 | Punched | NA | 12deg | NA | 1.232 | 75.21
DP780 | DP | 1.2 | 1003 | 814 | 0.0924 | 18 | Punched | NA | Flat | NA | 1.232 | 75.21
DP780 | DP | 1.2 | 1003 | 814 | 0.0924 | 18 | Punched | NA | 6deg | NA | 1.232 | 75.21
DP780 | DP | 1.2 | 1003 | 814 | 0.0924 | 18 | Punched | NA | 12deg | NA | 1.232 | 75.21
DP780 | DP | 1.2 | 1003 | 814 | 0.0924 | 24 | Punched | NA | Flat | NA | 1.232 | 75.21
DP780 | DP | 1.2 | 1003 | 814 | 0.0924 | 24 | Punched | NA | 6deg | NA | 1.232 | 75.21
DP780 | DP | 1.2 | 1003 | 814 | 0.0924 | 24 | Punched | NA | 12deg | NA | 1.232 | 75.21
DP980 | DP | 1.2 | 1215 | 952 | 0.1103 | 5 | Punched | NA | Flat | NA | 1.276 | 104.99
DP980 | DP | 1.2 | 1215 | 952 | 0.1103 | 5 | Punched | NA | 6deg | NA | 1.276 | 104.99
| DP | 1.2 | 1215 | 952 | 0.1103 | 5 | Punched | NA | 12deg | NA | 1.276 | 104.99
DP980 | DP | 1.2 | 1215 | 952 | 0.1103 | 12 | Punched | NA | Flat | NA | 1.276 | 104.99
DP980 | DP | 1.2 | 1215 | 952 | 0.1103 | 12 | Punched | NA | 6deg | NA | 1.276 | 104.99
DP980 | DP | 1.2 | 1215 | 952 | 0.1103 | 12 | Punched | NA | 12deg | NA | 1.276 | 104.99
DP980 | DP | 1.2 | 1215 | 952 | 0.1103 | 18 | Punched | NA | Flat | NA | 1.276 | 104.99
DP980 | DP | 1.2 | 1215 | 952 | 0.1103 | 18 | Punched | NA | 6deg | NA | 1.276 | 104.99
DP980 | DP | 1.2 | 1215 | 952 | 0.1103 | 18 | Punched | NA | 12deg | NA | 1.276 | 104.99
DP980 | DP | 1.2 | 1215 | 952 | 0.1103 | 24 | Punched | NA | Flat | NA | 1.276 | 104.99
DP980 | DP | 1.2 | 1215 | 952 | 0.1103 | 24 | Punched | NA | 6deg | NA | 1.276 | 104.99
DP980 | DP | 1.2 | 1215 | 952 | 0.1103 | 24 | Punched | NA | 12deg | NA | 1.276 | 104.99
DP1180 | DP | 1.2 | 1002.2 | 1269.35 | 0.054 | 6 | Punched | NA | Flat | NA | 0.789 | 68.54
DP1180 | DP | 1.2 | 1002.2 | 1269.35 | 0.054 | 12 | Punched | NA | Flat | 12.7 | 0.789 | 68.54
DP1180 | DP | 1.2 | 1002.2 | 1269.35 | 0.054 | 20 | Punched | NA | Flat | 13.1 | 0.789 | 68.54
DP1180 | DP | 1.2 | 1002.2 | 1269.35 | 0.054 | 12 | Punched | NA | Conical | 12.9 | 0.789 | 68.54
DP1180 | DP | 1.2 | 1002.2 | 1269.35 | 0.054 | 20 | Punched | NA | Conical | 14.6 | 0.789 | 68.54
DP1180 | DP | 1.2 | 1002.2 | 1269.35 | 0.054 | 12 | Punched | NA | Rooftop | 10.1 | 0.789 | 68.54